## List1
data1 |  | data2 |  | data3 |  | data4 |  | data5 |  | data6 |  | data7
standard ČSN EN 13286-47:2012 |  | (Sujatha et al., 2026), Tab. 2 left |  | (Sujatha et al., 2026), Tab. 2 right |  | (Sujatha et al., 2026), Tab. 3 left |  | (Sujatha et al., 2026), Tab. 3 right |  | (Sujatha et al., 2026), Tab. 4 |  | (Nelson et al., 2023), Fig. 1
penetration | load | penetration | load | penetration | load | penetration | load | penetration | load | penetration | load | penetration | load
0 | 0 | 0 | 0 | 0 | 0 | 0 | 0 | 0 | 0 | 0 | 0 | 0 | 0
0.661 | 0.225 | 0.5 | 0.15 | 0.5 | 0.17 | 0.5 | 0.18 | 0.5 | 0.15 | 0.5 | 0.13 | 0.4708 | 2.2338
1.106 | 0.31 | 1 | 0.21 | 1 | 0.26 | 1 | 0.28 | 1 | 0.23 | 1 | 0.2 | 0.9939 | 3.039
1.582 | 0.579 | 1.5 | 0.23 | 1.5 | 0.34 | 1.5 | 0.36 | 1.5 | 0.3 | 1.5 | 0.26 | 1.4961 | 3.7922
2.12 | 0.761 | 2 | 0.25 | 2 | 0.36 | 2 | 0.45 | 2 | 0.37 | 2 | 0.32 | 1.9878 | 4.2597
2.596 | 1.197 | 2.5 | 0.26 | 2.5 | 0.42 | 2.5 | 0.53 | 2.5 | 0.44 | 2.5 | 0.38 | 2.49 | 5.1169
3.103 | 1.746 | 3 | 0.27 | 3 | 0.54 | 3 | 0.63 | 3 | 0.52 | 3 | 0.45 | 3.0026 | 5.5065
4.055 | 2.958 | 4 | 0.315 | 4 | 0.68 | 4 | 0.785 | 4 | 0.65 | 4 | 0.57 | 3.9756 | 5.8961
5.023 | 4.014 | 5 | 0.33 | 5 | 1.05 | 5 | 1.2 | 5 | 0.78 | 5 | 0.69 | 4.9799 | 6.5195
6.037 | 5.324 | 7.5 | 0.36 | 7.5 | 1.17 | 7.5 | 1.28 | 7.5 | 0.98 | 7.5 | 0.87 | 5.9738 | 6.987
6.989 | 6.127 | 10 | 0.362 | 10 | 1.29 | 10 | 1.43 | 10 | 1 | 10 | 1.03 | 7.4804 | 8.026
8.049 | 6.789 | 12.5 | 0.37 | 12.5 | 1.32 | 12.5 | 1.61 | 12.5 | 1.3 | 12.5 | 1.15 | 9.9704 | 8.987
8.986 | 7.493 | [10 empty] | 12.4499 | 10.1558
9.985 | 7.944
The data was used in the numerical study of the paper
Marek, Jaroslav; Tuček Jiří, Tuček, Pavel,
On California Bearing Ratio Calculation: Application of Nonlinear Regression Approach with the Wood Function Approximation
References:
Ch. Nelson, J. Muthuramalingam, H.E. Saad, and N. Tam,
Bitumen Stabilised Open Graded Base Materials. Civil and Sustainable Urban Engineering
3(1) (2023), pp. 40-50. ISSN 2808-9200. Available from https://doi.org/10.53623/csue.v3i1.198.
S. Sujatha, A. Kavyasri, V. Ragapriyadevi, and K.R. Srinidha,
Performance Evaluation of Hybrid Natura Fibre Szabilization in Subgrade Soil, International Journal of Innovative Research in Technology 12(12) (2026), pp. 5393-5399.
ISSN 2349-6002. Available from: https://ijirt.org/article?manuscript=200587
ČSN EN 13286-47:2012. Unbound and hydraulically bound mixtures -
Part 47: Test method for the determination of California Bearing ratio, immediate bearing index and linear swelling. and Testing.
ICS 93.080.20. 2012. Czech Office for Standards, Metrology